## 材质耐化学介质对照表
PHOEBE 工业毛刷 — 刷丝材质耐化学介质对照表
OK = 耐受 CAUTION = 有条件使用 NO = 不耐受 N/A = 无数据
化学介质 | 浓度 | 温度(C) | PA6 | PA66 | PBT | PP | PEEK | 304钢丝 | 316钢丝 | PA6基磨料丝 | PBT基磨料丝
硫酸 | 10% | 25 | CAUTION | CAUTION | OK | OK | OK | NO | CAUTION | CAUTION | OK
硫酸 | 30% | 25 | NO | NO | CAUTION | OK | OK | NO | NO | NO | CAUTION
盐酸 | 10% | 25 | NO | NO | OK | OK | OK | NO | CAUTION | NO | OK
硝酸 | 10% | 25 | NO | NO | CAUTION | CAUTION | OK | NO | CAUTION | NO | CAUTION
氢氧化钠 | 10% | 25 | OK | OK | CAUTION | OK | OK | OK | OK | OK | CAUTION
氢氧化钠 | 30% | 60 | CAUTION | CAUTION | NO | OK | OK | OK | OK | CAUTION | NO
氯化钠 | 饱和 | 25 | OK | OK | OK | OK | OK | CAUTION | OK | OK | OK
丙酮 | 100% | 25 | CAUTION | CAUTION | OK | CAUTION | OK | OK | OK | CAUTION | OK
乙醇 | 95% | 25 | OK | OK | OK | OK | OK | OK | OK | OK | OK
甲苯 | 100% | 25 | OK | OK | CAUTION | NO | OK | OK | OK | OK | CAUTION
汽油 | 100% | 25 | OK | OK | OK | CAUTION | OK | OK | OK | OK | OK
机油 | 100% | 80 | OK | OK | OK | CAUTION | OK | OK | OK | OK | OK
过氧化氢 | 3% | 25 | CAUTION | CAUTION | OK | OK | OK | OK | OK | CAUTION | OK
次氯酸钠 | 5% | 25 | NO | NO | OK | OK | OK | CAUTION | OK | NO | OK
乙酸 | 10% | 25 | NO | NO | CAUTION | OK | OK | CAUTION | OK | NO | CAUTION
去离子水 | 100% | 80 | CAUTION | CAUTION | OK | OK | OK | OK | OK | CAUTION | OK

## 刷丝物理性能对照
PHOEBE 工业毛刷 — 刷丝物理性能对照表
材质 | 密度(g/cm3) | 吸水率(%) | 熔点(C) | 连续使用温度(C) | 拉伸强度(MPa) | 弯曲模量(GPa)
PA6 | 1.13 | 2.8 | 220 | 80-100 | 75 | 2.8
PA66 | 1.14 | 2.5 | 260 | 100-120 | 83 | 3.0
PBT | 1.31 | 0.2 | 225 | 100-130 | 55 | 2.5
PP | 0.91 | 0.01 | 165 | 70-90 | 35 | 1.5
PEEK | 1.32 | 0.1 | 343 | 240-260 | 100 | 4.1
304钢丝 | 7.93 | N/A | 1400 | 300-500 | 520 | 193
316钢丝 | 8.00 | N/A | 1400 | 400-600 | 580 | 193